## Cover Page
SUPRAX® 8488 Borosilicate Glass
- Refractive Index
- Internal Transmittance
- 2019-08
Auer Lighting GmbH
Hildesheimer Str. 35
37581 Bad Gandersheim
Germany
T + 49 (0) 5382 701 · 0
F + 49 (0) 5382 701 · 451
info@auer-lighting.com
www.auer-lighting.com

## Suprax Refractive Index
Sellmeier coefficients:
K1 | 0.7523413655
L1 | 0.002504320861
K2 | 0.4166397751
L2 | 0.01814024222
K3 | 10.1
L3 | 1000
Fraunhofer line | Wavelength (nm) | Refractive Index
i | 365.01 | 1.499239
h | 404.66 | 1.493626
g | 435.83 | 1.490337
F' | 479.99 | 1.486785
F | 486.13 | 1.486369
e | 546.07 | 1.483013
d | 587.56 | 1.481249
D | 589.29 | 1.481182
C' | 643.85 | 1.479335
C | 656.27 | 1.478969
r | 706.52 | 1.477648
A' | 768.2 | 1.476292
s | 852.11 | 1.474762
t | 1013.98 | 1.472381
Abbe number vd |  | 65.03601

## Suprax Internal Transmittance
Wavelength (nm) | Internal transmittance (% for 1 cm)
300 | 4.1
301 | 5.6
302 | 7
303 | 8.2
304 | 10.1
305 | 12.2
306 | 14.6
307 | 16.6
308 | 19
309 | 21.7
310 | 24.5
311 | 27
312 | 29.7
313 | 32.7
314 | 35.9
315 | 38.5
316 | 41.3
317 | 44.3
318 | 46.8
319 | 49.9
320 | 52.7
321 | 55.5
322 | 57.8
323 | 60.2
324 | 62.2
325 | 64.6
326 | 66.8
327 | 68.9
328 | 70.7
329 | 72.6
330 | 74.1
331 | 75.8
332 | 77.5
333 | 79.1
334 | 80.4
335 | 81.3
336 | 82.9
337 | 84.2
338 | 84.9
339 | 85.8
340 | 87
341 | 87.5
342 | 88.3
343 | 89
344 | 89.8
345 | 90.9
346 | 91.3
347 | 91.7
348 | 92.5
349 | 92.7
350 | 93.1
351 | 93.7
352 | 94.1
353 | 94.5
354 | 94.7
355 | 94.9
356 | 95.1
357 | 95.4
358 | 95.7
359 | 96.1
360 | 96.3
361 | 96.2
362 | 96.6
363 | 96.7
364 | 96.7
365 | 97
366 | 97.3
367 | 97.4
368 | 97.5
369 | 97.5
370 | 97.5
371 | 97.3
372 | 97.3
373 | 97.3
374 | 97.1
375 | 96.9
376 | 96.8
377 | 96.5
378 | 96
379 | 96.1
380 | 96.3
381 | 96.5
382 | 96.6
383 | 96.8
384 | 97
385 | 97.4
386 | 97.5
387 | 97.7
388 | 97.7
389 | 97.8
390 | 98
391 | 98.2
392 | 98.3
393 | 98.4
394 | 98.5
395 | 98.5
396 | 98.4
397 | 98.3
398 | 98.4
399 | 98.5
400 | 98.6
401 | 98.5
402 | 98.5
403 | 98.4
404 | 98.3
405 | 98.3
406 | 98.4
407 | 98.3
408 | 98.3
409 | 98.3
410 | 98.2
411 | 98.1
412 | 98.1
413 | 98.2
414 | 98.1
415 | 97.9
416 | 97.9
417 | 97.9
418 | 97.9
419 | 97.9
420 | 98
421 | 98
422 | 98
423 | 98
424 | 98
425 | 98
426 | 98
427 | 97.9
428 | 97.9
429 | 97.8
430 | 97.8
431 | 98
432 | 98
433 | 97.9
434 | 97.9
435 | 97.8
436 | 97.8
437 | 97.9
438 | 97.9
439 | 97.9
440 | 97.9
441 | 97.8
442 | 97.9
443 | 97.8
444 | 97.9
445 | 98
446 | 97.9
447 | 97.9
448 | 97.9
449 | 98
450 | 98
451 | 98
452 | 98.1
453 | 98.1
454 | 98.1
455 | 98.1
456 | 98.2
457 | 98.2
458 | 98.2
459 | 98.2
460 | 98.2
461 | 98.2
462 | 98.3
463 | 98.3
464 | 98.3
465 | 98.3
466 | 98.3
467 | 98.3
468 | 98.4
469 | 98.5
470 | 98.5
471 | 98.5
472 | 98.5
473 | 98.5
474 | 98.5
475 | 98.5
476 | 98.5
477 | 98.5
478 | 98.5
479 | 98.6
480 | 98.6
481 | 98.7
482 | 98.7
483 | 98.8
484 | 98.8
485 | 98.8
486 | 98.7
487 | 98.8
488 | 98.8
489 | 98.8
490 | 98.8
491 | 98.8
492 | 98.8
493 | 98.8
494 | 98.8
495 | 98.8
496 | 98.9
497 | 98.7
498 | 98.9
499 | 98.9
500 | 98.8
501 | 98.9
502 | 98.9
503 | 98.9
504 | 98.9
505 | 98.9
506 | 98.9
507 | 98.8
508 | 98.9
509 | 99
510 | 99
511 | 98.9
512 | 98.9
513 | 99
514 | 99
515 | 98.9
516 | 98.9
517 | 98.9
518 | 99
519 | 98.9
520 | 99
521 | 99
522 | 98.9
523 | 99.1
524 | 99
525 | 98.9
526 | 99.1
527 | 99.1
528 | 98.9
529 | 99.1
530 | 99.1
531 | 99
532 | 99.2
533 | 99.1
534 | 99.1
535 | 99.1
536 | 99.2
537 | 99.1
538 | 99.1
539 | 99.2
540 | 99
541 | 99.1
542 | 99.2
543 | 99.1
544 | 99.1
545 | 99.2
546 | 99.2
547 | 99.2
548 | 99.1
549 | 99
550 | 99.2
551 | 99.1
552 | 99.2
553 | 99.2
554 | 99.2
555 | 99.1
556 | 99.1
557 | 99.1
558 | 99.2
559 | 99.3
560 | 99.3
561 | 99.2
562 | 99
563 | 99.1
564 | 99.1
565 | 99.1
566 | 99.1
567 | 99
568 | 99.1
569 | 99.1
570 | 99.2
571 | 99
572 | 99.1
573 | 99
574 | 99.2
575 | 99.2
576 | 99.2
577 | 99.2
578 | 99.1
579 | 99.1
580 | 99.1
581 | 99
582 | 99.1
583 | 99.1
584 | 99.1
585 | 99
586 | 99.1
587 | 99.1
588 | 99
589 | 99
590 | 99.1
591 | 99.2
592 | 99.1
593 | 99.1
594 | 99
595 | 99.1
596 | 99.2
597 | 99
598 | 99
599 | 99
600 | 99
601 | 99
602 | 98.9
603 | 98.9
604 | 99
605 | 99
606 | 99
607 | 98.9
608 | 99
609 | 98.9
610 | 98.9
611 | 98.9
612 | 98.9
613 | 98.9
614 | 98.9
615 | 98.8
616 | 98.8
617 | 98.8
618 | 98.7
619 | 98.9
620 | 98.8
621 | 98.9
622 | 98.7
623 | 98.8
624 | 98.8
625 | 98.9
626 | 98.8
627 | 98.9
628 | 98.7
629 | 98.8
630 | 98.8
631 | 98.7
632 | 98.7
633 | 98.8
634 | 98.7
635 | 98.8
636 | 98.8
637 | 98.8
638 | 98.7
639 | 98.7
640 | 98.6
641 | 98.6
642 | 98.7
643 | 98.7
644 | 98.6
645 | 98.6
646 | 98.7
647 | 98.6
648 | 98.7
649 | 98.7
650 | 98.7
651 | 98.7
652 | 98.6
653 | 98.7
654 | 98.7
655 | 98.7
656 | 98.7
657 | 98.7
658 | 98.7
659 | 98.7
660 | 98.7
661 | 98.6
662 | 98.5
663 | 98.5
664 | 98.6
665 | 98.5
666 | 98.5
667 | 98.5
668 | 98.5
669 | 98.5
670 | 98.5
671 | 98.5
672 | 98.5
673 | 98.4
674 | 98.5
675 | 98.6
676 | 98.5
677 | 98.6
678 | 98.6
679 | 98.5
680 | 98.4
681 | 98.4
682 | 98.5
683 | 98.4
684 | 98.3
685 | 98.4
686 | 98.4
687 | 98.3
688 | 98.3
689 | 98.3
690 | 98.3
691 | 98.3
692 | 98.3
693 | 98.3
694 | 98.3
695 | 98.3
696 | 98.4
697 | 98.3
698 | 98.1
699 | 98.2
700 | 98.3
701 | 98.3
702 | 98.1
703 | 98.1
704 | 98.1
705 | 98.2
706 | 98
707 | 98
708 | 98.1
709 | 98
710 | 98.1
711 | 98.2
712 | 98.1
713 | 98.1
714 | 98.1
715 | 98
716 | 98.1
717 | 98.1
718 | 98
719 | 98.1
720 | 98
721 | 98
722 | 98.1
723 | 98
724 | 97.9
725 | 97.9
726 | 97.8
727 | 97.8
728 | 97.7
729 | 97.7
730 | 97.7
731 | 97.8
732 | 97.8
733 | 97.7
734 | 97.6
735 | 97.5
736 | 97.6
737 | 97.6
738 | 97.6
739 | 97.7
740 | 97.5
741 | 97.5
742 | 97.6
743 | 97.5
744 | 97.4
745 | 97.4
746 | 97.4
747 | 97.4
748 | 97.4
749 | 97.4
750 | 97.3
751 | 97.4
752 | 97.3
753 | 97.2
754 | 97.2
755 | 97.4
756 | 97.3
757 | 97.3
758 | 97.3
759 | 97.3
760 | 97.2
761 | 97
762 | 97.2
763 | 97.1
764 | 97.1
765 | 96.9
766 | 96.9
767 | 97
768 | 96.9
769 | 96.9
770 | 97.1
771 | 96.9
772 | 96.9
773 | 96.8
774 | 96.7
775 | 96.7
776 | 96.7
777 | 96.8
778 | 96.7
779 | 96.9
780 | 96.7
781 | 96.4
782 | 96.4
783 | 96.4
784 | 96.7
785 | 96.5
786 | 96.5
787 | 96.5
788 | 96.7
789 | 96.5
790 | 96.5
791 | 96.3
792 | 96.5
793 | 96.4
794 | 96.4
795 | 96.5
796 | 96.3
797 | 96.5
798 | 96.3
799 | 96.3
800 | 96.4
801 | 96.3
802 | 96.4
803 | 96.3
804 | 96.2
805 | 96.4
806 | 96.2
807 | 95.8
808 | 96
809 | 96.2
810 | 96
811 | 96.3
812 | 96
813 | 95.8
814 | 95.8
815 | 96
816 | 95.9
817 | 96
818 | 96
819 | 96
820 | 95.9
821 | 95.8
822 | 95.7
823 | 95.5
824 | 95.4
825 | 95.7
826 | 95.6
827 | 95.8
828 | 95.8
829 | 95.5
830 | 95.5
831 | 95.6
832 | 95.7
833 | 95.9
834 | 95.3
835 | 95.2
836 | 95.7
837 | 95.2
838 | 95.8
839 | 96.1
840 | 95.5
841 | 95.4
842 | 95.3
843 | 95.5
844 | 95.6
845 | 95.4
846 | 95.1
847 | 95.8
848 | 95.4
849 | 95.6
850 | 95.1
851 | 95.4
852 | 95.5
853 | 96.1
854 | 95.7
855 | 95.2
856 | 95.7
857 | 95
858 | 95
859 | 94.8
860 | 94.8
861 | 95.2
862 | 95.2
863 | 94.9
864 | 95.2
865 | 94.8
866 | 95.1
867 | 95.1
868 | 94.8
869 | 95
870 | 94.7
871 | 95
872 | 95.1
873 | 94.7
874 | 95
875 | 94.8
876 | 95
877 | 95
878 | 94.8
879 | 95
880 | 94.9
881 | 94.9
882 | 94.8
883 | 94.7
884 | 94.9
885 | 94.7
886 | 94.8
887 | 94.8
888 | 94.6
889 | 94.7
890 | 94.7
891 | 94.7
892 | 94.7
893 | 94.7
894 | 94.7
895 | 94.6
896 | 94.7
897 | 94.6
898 | 94.5
899 | 94.7
900 | 94.6
901 | 94.6
902 | 94.5
903 | 94.5
904 | 94.6
905 | 94.5
906 | 94.6
907 | 94.5
908 | 94.4
909 | 94.5
910 | 94.5
911 | 94.5
912 | 94.5
913 | 94.4
914 | 94.4
915 | 94.4
916 | 94.4
917 | 94.4
918 | 94.3
919 | 94.4
920 | 94.4
921 | 94.3
922 | 94.3
923 | 94.3
924 | 94.3
925 | 94.3
926 | 94.3
927 | 94.3
928 | 94.2
929 | 94.2
930 | 94.2
931 | 94.2
932 | 94.1
933 | 94.1
934 | 94.1
935 | 94.1
936 | 94.1
937 | 94.1
938 | 94
939 | 94
940 | 94
941 | 94
942 | 94
943 | 94
944 | 94
945 | 94
946 | 94
947 | 93.9
948 | 93.9
949 | 93.8
950 | 93.9
951 | 93.9
952 | 93.8
953 | 93.8
954 | 93.8
955 | 93.8
956 | 93.7
957 | 93.8
958 | 93.7
959 | 93.7
960 | 93.7
961 | 93.7
962 | 93.7
963 | 93.7
964 | 93.7
965 | 93.6
966 | 93.6
967 | 93.7
968 | 93.7
969 | 93.6
970 | 93.6
971 | 93.6
972 | 93.6
973 | 93.6
974 | 93.6
975 | 93.5
976 | 93.6
977 | 93.5
978 | 93.6
979 | 93.5
980 | 93.5
981 | 93.6
982 | 93.6
983 | 93.5
984 | 93.5
985 | 93.5
986 | 93.5
987 | 93.5
988 | 93.5
989 | 93.5
990 | 93.5
991 | 93.5
992 | 93.5
993 | 93.5
994 | 93.4
995 | 93.4
996 | 93.4
997 | 93.4
998 | 93.4
999 | 93.4
1000 | 93.4